## Sheet1
System | T_C/theo [K] | T_C_exp [K] | source | File
Mn2MoB4 | 630 | 590 | https://doi.org/10.1080/21663831.2022.2117576 | UU
Mn2WB4 | 610 | 575 | https://doi.org/10.1080/21663831.2022.2117576 | UU
Mn2TaB4 | 1080 | 780 | https://doi.org/10.1080/21663831.2022.2117576 | UU
Mn2CrB4 | 950 | 440 | https://doi.org/10.1080/21663831.2022.2117576 | UU
Fe5Si1-xGexB2 | 903 | 790 | https://doi.org/10.1016/j.jssc.2022.123576 | UU | ?
Fe5 Si0.9Ge0.1B2 | 911 | 790 | https://doi.org/10.1016/j.jssc.2022.123576 | UU
Fe5 Si0.85Ge0.15B2 | 926 | 790 | https://doi.org/10.1016/j.jssc.2022.123576 | UU
Fe5 Si0.8Ge0.2B2 | 920 | 790 | https://doi.org/10.1016/j.jssc.2022.123576 | UU
bcc Fe | 953.2 | 1043 | MMD-1 | NOVOMAG
hcp Co | 1474.2 | 1388 | MMD-2 | NOVOMAG
fcc Ni | 401.8 | 627 | MMD-3 | NOVOMAG
YCo5 | 1155.9 | 987 | MMD-165 | NOVOMAG
MnAl | 521.8 | 650 | MMD-1014 | NOVOMAG
FeNi | 953.3 | 820 | MMD-1199 | NOVOMAG
CoPt | 684.5 | 840 | MMD-1446 | NOVOMAG
Mn50Al50 | 600 |  |  | MnAl
Mn52Al48 | 630 |  |  | MnAl
Mn52Al48C | 610 |  |  | MnAl
Mn54Al46 |  | 630 |  | MnAl
Mn54Al46C0.35 |  | 609 |  | MnAl
Mn53Al46C1.04 |  | 576 |  | MnAl
Mn53Al45C1.72 |  | 540 |  | MnAl
Mn53Al45C2.39 |  | 540 |  | MnAl
Mn52Al44C3.38 |  | 537 |  | MnAl
Be₂CoMn | 1007 |  |  | HEUSLER |  | FE2-x missing
Co₂CrGa | 505 | 495 |  | HEUSLER
Co₂CrSi | 535 |  |  | HEUSLER
Co₂FeAl | 1325 | 1200 |  | HEUSLER
Co₂FeBe | 1204 |  |  | HEUSLER
Co₂FeGa | 1282 | 1100 |  | HEUSLER
Co₂FeGe | 1163 | 1073 |  | HEUSLER
Co₂FeMn | 1584 |  |  | HEUSLER
Co₂FeNi | 1366 |  |  | HEUSLER
Co₂FePt | 1186 |  |  | HEUSLER
Co₂FeSi | 1178 | 1100 |  | HEUSLER
Co₂FeTi | 1217 |  |  | HEUSLER
Co₂FeV | 765 |  |  | HEUSLER
Co₂FeZn | 1231 |  |  | HEUSLER
Co₂HfMn | 950 |  |  | HEUSLER
Co₂HfSn | 604 | 423 |  | HEUSLER
Co₂MnAl | 699 | 697 |  | HEUSLER
Co₂MnGa | 616 | 695 |  | HEUSLER
Co₂MnGe | 817 | 905 |  | HEUSLER
Co₂MnSb | 891 | 600 |  | HEUSLER
Co₂MnSi | 921 | 985 |  | HEUSLER
Co₂MnSn | 800 | 829 |  | HEUSLER
Co₂MnTi | 1012 | 900 |  | HEUSLER
Co₂MnZr | 904 |  |  | HEUSLER
Co₂NbAl | 567 | 383 |  | HEUSLER
Co₂NbGa | 553 | 351 |  | HEUSLER
Co₂PtNi | 977 |  |  | HEUSLER
Co₂PtRh | 732 |  |  | HEUSLER
Co₂TaAl | 572 | 260 |  | HEUSLER
Co₂TiGe | 620 | 380 |  | HEUSLER
Co₂TiSi | 630 | 380 |  | HEUSLER
Co₂TiSn | 572 | 350 |  | HEUSLER
Co₂ZrSn | 603 | 465 |  | HEUSLER
Fe₂CoGa | 1116 | 1160 |  | HEUSLER
Fe₂CoGe | 1011 | 925 |  | HEUSLER
Fe₂CoPt | 1008 |  |  | HEUSLER
Fe₂CoRh | 1554 |  |  | HEUSLER
Fe₂CoSi | 1062 | 1023 |  | HEUSLER
Mn₂CoAl | 728 | 720 |  | HEUSLER
Mn₂CoCr | 1828 |  |  | HEUSLER
Mn₂CoGe | 544 |  |  | HEUSLER
Mn₂CoNi | 770 |  |  | HEUSLER
Mn₂CoPt | 644 |  |  | HEUSLER
Mn₂CoRh | 728 |  |  | HEUSLER
Ni₂CoFe | 1224 |  |  | HEUSLER
Pd₂CoPt | 586 |  |  | HEUSLER
Pt₂CoFe | 766 |  |  | HEUSLER
Pt₂CoNi | 544 |  |  | HEUSLER
Pt₂CoPd | 553 |  |  | HEUSLER
Zn₂CoMn | 967 |  |  | HEUSLER
Co3V2O8 | 10 | 10 |  | BRAENWALL
CrBr3 | 33 | 33 |  | BRAENWALL
CrI3 | 58 | 58 |  | BRAENWALL
GdN | 68 | 68 |  | BRAENWALL
Cr2CuO4 | 122 | 122 |  | BRAENWALL
GdCd | 262 | 262 |  | BRAENWALL
GdZn | 269 | 269 |  | BRAENWALL
MnP | 291 | 291 |  | BRAENWALL
Gd (hcp) | 293 | 293 |  | BRAENWALL
CrO2 | 398 | 398 |  | BRAENWALL
Mn3Ge (L12) | 400 | 400 |  | BRAENWALL
Fe3Pt | 430 | 430 |  | BRAENWALL
Fe3C (cementite) | 488 | 488 |  | BRAENWALL
Cu2MnIn | 500 | 500 |  | BRAENWALL
Fe3BO6 | 508 | 508 |  | BRAENWALL
MnB | 579 | 579 |  | BRAENWALL
FeB | 580 | 580 |  | BRAENWALL
MnSb | 600 | 600 |  | BRAENWALL
Fe3P | 716 | 716 |  | BRAENWALL
Fe3Sn | 725 | 725 |  | BRAENWALL
FePd | 729 | 729 |  | BRAENWALL
Mn4N | 740 | 740 |  | BRAENWALL
Co3B | 750 | 750 |  | BRAENWALL
Fe3Ge | 755 | 755 |  | BRAENWALL
Fe4N | 761 | 761 |  | BRAENWALL
FeNi (L10) | 805 | 805 |  | BRAENWALL
CoPt | 813 | 813 |  | BRAENWALL
Fe3O4 | 838 | 838 |  | BRAENWALL
FeNi3 | 863 | 863 |  | BRAENWALL
Co2MnSi | 985 | 985 |  | BRAENWALL
Fe (bcc) | 1043 | 1043 |  | BRAENWALL
Co (fcc) | 1388 | 1388 |  | BRAENWALL
Fe1.9Co0.2P0.9Si0.1 | 775.5687 | 637.4599 |  | FE2P
Fe1.9Co0.3P0.9Si0.1 | 794.2994 | 603.2143 |  | FE2P
Fe1.9Co0.4P0.9Si0.1 | 760.0538 | 584.1134 |  | FE2P
Fe1.9Co0.5P0.9Si0.1 | 752.298 | 582.0269 |  | FE2P
Fe1.9Co0.6P0.9Si0.1 | 753.9954 | 587.5144 |  | FE2P
Fe1.9Co0.8P0.9Si0.1 | 732.8111 | 543.6211 |  | FE2P
Fe1.9Co0.9P0.9Si0.1 | 721.2683 | 516.9431 |  | FE2P
Fe1.9Co1.0P0.9Si0.1 | 713.5125 | 507.289 |  | FE2P
Fe1.8Co0.0P0.8Si0.2 | 671.8938 | 516.758 |  | FE2P
Fe1.8Co0.1P0.8Si0.2 |  | 499.5363 |  | FE2P
Fe1.8Co0.2P0.8Si0.2 |  | 503.135 |  | FE2P
Fe1.8Co0.3P0.8Si0.2 | 631.5991 | 508.6256 |  | FE2P
Fe1.8Co0.4P0.8Si0.2 | 657.8912 | 495.1878 |  | FE2P
Fe1.8Co0.5P0.8Si0.2 | 663.3755 | 513.9185 |  | FE2P
Fe1.8Co0.6P0.8Si0.2 | 657.5147 | 498.5888 |  | FE2P
Fe1.8Co0.7P0.8Si0.2 | 659.2121 | 498.4037 |  | FE2P
Fe1.2Co0.0P0.6Si0.4 | 573.515 | 344.6013 |  | FE2P
Fe1.2Co0.1P0.6Si0.4 | 597.9183 | 370.8934 |  | FE2P
Fe1.2Co0.2P0.6Si0.4 | 605.2976 | 416.1107 |  | FE2P
Fe1.2Co0.4P0.6Si0.4 | 620.0532 | 470.5962 |  | FE2P